## 2_50
p_rels | q_abs
0.305371 | 1.936172
0.3490223 | 2.064486
0.3992082 | 2.217169
0.4493066 | 2.376085
0.4991454 | 2.544259
0.549106 | 2.729281
0.5990965 | 2.939073
0.7109449 | 3.540543
0.8174449 | 4.510326
0.8995899 | 6.041072
0.973181 | 9.630967
0.9785416 | 10.16727
0.9883446 | 11.51623
0.9936594 | 12.59072

## 3_14
p_rels | q_abs
0.3044532 | 3.595009
0.3545568 | 3.832718
0.3990652 | 4.053404
0.4491448 | 4.307543
0.4991671 | 4.57262
0.5489733 | 4.858737
0.5991131 | 5.180987
0.7004138 | 5.991587
0.7960216 | 7.203093
0.8810602 | 9.264712
0.9340876 | 12.06904
0.9661571 | 15.50782
0.9739937 | 16.76395
0.9795673 | 17.82506
0.9885647 | 20.08334
0.994546 | 22.13072

## 3_53
p_rels | q_abs
0.305549 | 2.371401
0.3555071 | 2.515488
0.3993377 | 2.649546
0.4493702 | 2.804308
0.499096 | 2.963112
0.5490325 | 3.132671
0.5987748 | 3.322796
0.695315 | 3.768229
0.7889966 | 4.449204
0.8753483 | 5.660164
0.938013 | 7.800468
0.9738223 | 10.83204
0.9797583 | 11.64049
0.988852 | 13.28515
0.9939781 | 14.52111