## 3_53_plot
Pore Diameter Range (Å) | Average Diameter (Å) | Incremental Pore Volume (cm³/g)
3192.0 - 1735.5 | 2063.293 | 0.001981559
1735.5 - 965.5 | 1143.649 | 0.002699648
965.5 - 750.9 | 830.9903 | 0.001348458
750.9 - 325.3 | 388.2183 | 0.00538177
325.3 - 165.2 | 195.66 | 0.003965508
165.2 - 98.0 | 114.3587 | 0.002166094
98.0 - 66.9 | 76.28587 | 0.001098152
66.9 - 49.3 | 55.23 | 0.0006319143
49.3 - 42.9 | 45.62422 | 0.0002567786
42.9 - 37.7 | 39.93422 | 0.0002192573
37.7 - 33.3 | 35.1923 | 0.0002057645
33.3 - 29.5 | 31.13884 | 0.0002040084
29.5 - 26.5 | 27.84737 | 0.0001798681
26.5 - 23.5 | 24.83632 | 0.0001796044
23.5 - 20.8 | 21.968 | 0.000154638
20.8 - 18.3 | 19.34614 | 0.0001238145
18.3 - 17.3 | 17.73638 | 7.528183e-05
|  |  | RC1 | Rc2 | D
|  |  | 1596 | 867.75 | 2067.822

## 3_53
D | IPV
2063.293 | 0.001981559
1143.649 | 0.002699648
830.9903 | 0.001348458
388.2183 | 0.00538177
195.66 | 0.003965508
114.3587 | 0.002166094
76.28587 | 0.001098152
55.23 | 0.0006319143
45.62422 | 0.0002567786
39.93422 | 0.0002192573
35.1923 | 0.0002057645
31.13884 | 0.0002040084
27.84737 | 0.0001798681
24.83632 | 0.0001796044
21.968 | 0.000154638
19.34614 | 0.0001238145
17.73638 | 7.528183e-05

## 3_14
D | IPV
2029.86 | 0.003282818
1131.061 | 0.003706318
832.1447 | 0.001768287
647.905 | 0.002126554
363.3482 | 0.006114087
203.2034 | 0.005183179
118.4178 | 0.003798939
77.8285 | 0.002064365
55.42143 | 0.001241568
45.54089 | 0.0004582539
39.84024 | 0.0003923991
35.08715 | 0.0003547965
31.02381 | 0.0003398082
27.70656 | 0.0002948675
24.67795 | 0.0003010076
21.81137 | 0.0002596695
19.22208 | 0.0002207427
17.62815 | 0.0001114551