## 2_50_N2
p_rels | q_abs
0.305371 | 1.936172
0.3490223 | 2.064486
0.3992082 | 2.217169
0.4493066 | 2.376085
0.4991454 | 2.544259
0.549106 | 2.729281
0.5990965 | 2.939073
0.7109449 | 3.540543
0.8174449 | 4.510326
0.8995899 | 6.041072
0.973181 | 9.630967
0.9785416 | 10.16727
0.9883446 | 11.51623
0.9936594 | 12.59072

## 3_14_N2
p_rels | q_abs
0.3044532 | 3.595009
0.3545568 | 3.832718
0.3990652 | 4.053404
0.4491448 | 4.307543
0.4991671 | 4.57262
0.5489733 | 4.858737
0.5991131 | 5.180987
0.7004138 | 5.991587
0.7960216 | 7.203093
0.8810602 | 9.264712
0.9340876 | 12.06904
0.9661571 | 15.50782
0.9739937 | 16.76395
0.9795673 | 17.82506
0.9885647 | 20.08334
0.994546 | 22.13072

## 3_14_Ar
p_rels | q_abs
0.300392 | 23.48531
0.3515783 | 25.09683
0.4008339 | 26.65427
0.4502381 | 28.32806
0.5001718 | 30.06385
0.5505089 | 31.9715
0.6005293 | 34.08684
0.6503516 | 36.53021
0.6996724 | 39.37276
0.7497073 | 42.82042
0.7994909 | 47.30188
0.8243649 | 50.32415
0.8502002 | 53.96383
0.874228 | 58.17629
0.8990157 | 63.72118
0.9230714 | 71.00418
0.9464854 | 81.62914
0.9578573 | 89.56513
0.9684948 | 100.1073
0.977588 | 113.563
0.9860011 | 134.3065
0.9903986 | 152.5775
0.9934761 | 169.6469

## 3_53_N2
p_rels | q_abs
0.305549 | 2.371401
0.3555071 | 2.515488
0.3993377 | 2.649546
0.4493702 | 2.804308
0.499096 | 2.963112
0.5490325 | 3.132671
0.5987748 | 3.322796
0.695315 | 3.768229
0.7889966 | 4.449204
0.8753483 | 5.660164
0.938013 | 7.800468
0.9738223 | 10.83204
0.9797583 | 11.64049
0.988852 | 13.28515
0.9939781 | 14.52111

## 1_223_kerogen_N2
p_rels | q_abs
0.3011925 | 43.52034
0.3519331 | 46.18984
0.4001615 | 48.72471
0.4500098 | 51.47611
0.4995218 | 54.39396
0.5493248 | 57.7114
0.5998777 | 61.34372
0.6132574 | 62.53956
0.6268387 | 63.79344
0.6401406 | 65.09439
0.6528155 | 66.37853
0.6662306 | 67.76247
0.6785539 | 69.15676
0.6918619 | 70.56801
0.7048048 | 72.00818
0.7175789 | 73.58513
0.7292135 | 75.01958
0.7409402 | 76.53076
0.7522892 | 78.26915
0.7633498 | 80.05918
0.7741924 | 81.8835
0.785126 | 83.81658
0.7960581 | 85.70814
0.8063401 | 87.89053
0.8166485 | 90.0577
0.826555 | 92.46476
0.8363643 | 94.83922
0.8472263 | 97.57795
0.8566653 | 100.2416
0.8656941 | 103.2132
0.8741681 | 106.4097
0.8833431 | 109.6946
0.8917137 | 113.2847
0.9001289 | 117.3148
0.9736084 | 201.0776
0.9789929 | 219.2521
0.9876392 | 270.7062
0.992099 | 322.9475
0.9926505 | 331.0945

## 1_223_kerogen_Ar
p_rels | q_abs
0.3003559 | 52.57159
0.3519452 | 56.2793
0.3996927 | 59.73984
0.4501242 | 63.48824
0.4994773 | 67.39369
0.5493539 | 71.63126
0.5993736 | 76.43755
0.6487242 | 81.69063
0.6979721 | 87.97541
0.7476713 | 95.70997
0.7970068 | 105.7035
0.8235638 | 112.5205
0.848584 | 120.5603
0.8725092 | 130.0739
0.8965257 | 142.3998
0.9208489 | 158.8784
0.9485715 | 189.1309
0.9580426 | 204.4424
0.9666112 | 224.4565
0.9747584 | 247.9442
0.9842301 | 291.913
0.9892972 | 331.5631
0.9912027 | 349.6135
0.9922861 | 367.4685

## 3_14_450_Ar
p_rels | q_abs
0.3017205 | 3.659558
0.3523633 | 3.859202
0.3998584 | 4.059656
0.4503389 | 4.276203
0.5004821 | 4.506642
0.5500342 | 4.764787
0.6007318 | 5.048157
0.6492197 | 5.362035
0.6996266 | 5.751624
0.7490707 | 6.225999
0.7974007 | 6.844166
0.8248518 | 7.310682
0.8497718 | 7.837971
0.8739459 | 8.498884
0.897569 | 9.344521
0.9213921 | 10.53553
0.9452444 | 12.28947
0.9582589 | 13.62151
0.9682782 | 15.01546
0.9785339 | 16.70996
0.9880808 | 18.73849
0.9943293 | 20.4643