## 3_53_plot
Pore Diameter Range (Å) | Average Diameter (Å) | Incremental Pore Volume (cm³/g)
3192.0 - 1735.5 | 2063.293 | 0.001981559
1735.5 - 965.5 | 1143.649 | 0.002699648
965.5 - 750.9 | 830.9903 | 0.001348458
750.9 - 325.3 | 388.2183 | 0.00538177
325.3 - 165.2 | 195.66 | 0.003965508
165.2 - 98.0 | 114.3587 | 0.002166094
98.0 - 66.9 | 76.28587 | 0.001098152
66.9 - 49.3 | 55.23 | 0.0006319143
49.3 - 42.9 | 45.62422 | 0.0002567786
42.9 - 37.7 | 39.93422 | 0.0002192573
37.7 - 33.3 | 35.1923 | 0.0002057645
33.3 - 29.5 | 31.13884 | 0.0002040084
29.5 - 26.5 | 27.84737 | 0.0001798681
26.5 - 23.5 | 24.83632 | 0.0001796044
23.5 - 20.8 | 21.968 | 0.000154638
20.8 - 18.3 | 19.34614 | 0.0001238145
18.3 - 17.3 | 17.73638 | 7.528183e-05
|  |  | RC1 | Rc2 | D
|  |  | 1596 | 867.75 | 2067.822

## 3_53
D | IPV
2063.293 | 0.001981559
1143.649 | 0.002699648
830.9903 | 0.001348458
388.2183 | 0.00538177
195.66 | 0.003965508
114.3587 | 0.002166094
76.28587 | 0.001098152
55.23 | 0.0006319143
45.62422 | 0.0002567786
39.93422 | 0.0002192573
35.1923 | 0.0002057645
31.13884 | 0.0002040084
27.84737 | 0.0001798681
24.83632 | 0.0001796044
21.968 | 0.000154638
19.34614 | 0.0001238145
17.73638 | 7.528183e-05

## 3_14_N2
D | IPV
2029.86 | 0.003282818
1131.061 | 0.003706318
832.1447 | 0.001768287
647.905 | 0.002126554
363.3482 | 0.006114087
203.2034 | 0.005183179
118.4178 | 0.003798939
77.8285 | 0.002064365
55.42143 | 0.001241568
45.54089 | 0.0004582539
39.84024 | 0.0003923991
35.08715 | 0.0003547965
31.02381 | 0.0003398082
27.70656 | 0.0002948675
24.67795 | 0.0003010076
21.81137 | 0.0002596695
19.22208 | 0.0002207427
17.62815 | 0.0001114551

## 3_14_Ar
D | IPV
2526.113 | 0.02248987
1736.685 | 0.02436953
1113.665 | 0.02821719
776.8479 | 0.01865522
577.7424 | 0.01488011
451.375 | 0.0113718
328.4308 | 0.01555603
246.7687 | 0.01081097
196.4279 | 0.008312828
163.294 | 0.006350564
138.9905 | 0.00549503
120.7811 | 0.004599247
99.8364 | 0.006707683
81.83513 | 0.00507018
69.04685 | 0.004169291
59.38154 | 0.003542254
51.74043 | 0.00300146
45.51698 | 0.002675938
40.35275 | 0.002412257
35.99642 | 0.002396803
32.22895 | 0.002162651
28.81486 | 0.002284469
25.73078 | 0.002220589
22.89358 | 0.002147992
20.2123 | 0.002523274

## 1_223_kerogen_N2
D | IPV
2522.699 | 0.01298248
1819.365 | 0.0840822
1093.721 | 0.08456226
816.8448 | 0.03024405
238.3547 | 0.1565597
196.465 | 0.006745616
182.225 | 0.005984052
169.3363 | 0.005352402
158.1507 | 0.005376872
148.3605 | 0.00491813
139.2517 | 0.00429983
130.3932 | 0.004357427
122.5026 | 0.003810928
115.7644 | 0.003949518
109.5515 | 0.003438974
103.8532 | 0.003551751
98.53146 | 0.002876287
93.56771 | 0.003044063
89.06898 | 0.002869421
84.92771 | 0.002823603
81.0411 | 0.002725578
77.36308 | 0.002192349
73.93828 | 0.002075961
70.6285 | 0.002347148
67.42099 | 0.002048663
64.39821 | 0.001993104
61.67262 | 0.002119777
59.11534 | 0.002016035
56.70864 | 0.00189122
54.46248 | 0.001908534
52.28809 | 0.001797368
50.24576 | 0.001707814
45.56963 | 0.004424588
39.8406 | 0.00408349
35.10857 | 0.003305459
31.06327 | 0.003038725
27.59614 | 0.002720086
24.46126 | 0.002955893
21.52619 | 0.003188711
18.88463 | 0.002647849
17.28331 | 0.001469173

## 1_223_kerogen_Ar
D | IPV
2546.378 | 0.0235141
2148.845 | 0.02388954
1547.967 | 0.05311779
991.1129 | 0.06018147
722.32 | 0.03269922
569.5442 | 0.02832344
463.7814 | 0.02191165
323.9687 | 0.04459681
240.7446 | 0.02453106
193.1916 | 0.01855254
161.4345 | 0.01436069
138.0609 | 0.01214994
119.6697 | 0.01020966
98.89311 | 0.01495983
81.29014 | 0.0113743
68.68144 | 0.009121951
59.15236 | 0.007436683
51.58272 | 0.006861509
45.41823 | 0.005914833
40.31977 | 0.005468714
35.93713 | 0.005224554
32.21175 | 0.004894105
28.82266 | 0.005323281
25.69919 | 0.005610177
22.87279 | 0.005652239
20.15876 | 0.006483159

## 3_14_450_Ar
D | IPV
2133.992 | 0.002284513
1181.002 | 0.00275178
780.6158 | 0.002354177
580.448 | 0.001978045
445.767 | 0.001927552
321.5493 | 0.002611073
242.8908 | 0.001803859
195.2508 | 0.001290426
162.875 | 0.001011763
139.0852 | 0.0008033309
120.1421 | 0.0007067718
99.3362 | 0.0009239384
81.75473 | 0.0006895089
68.88958 | 0.0005543902
59.32557 | 0.0004362342
51.71256 | 0.0003849722
45.51636 | 0.0003578296
40.37029 | 0.0003051047
35.95223 | 0.0002838957
32.23441 | 0.0002703888
28.88644 | 0.0002541463
25.77091 | 0.0002762469
22.91795 | 0.0002757881
20.21697 | 0.0003190248